## default_1
Chain | Length | Temperature | Strain rate | Number of Atoms | Elastic_modulus
5 | 500 | 50 | 200000000000 | 2500 | 1.32508053
5 | 500 | 50 | 100000000000 | 2500 | 1.17354452
5 | 500 | 50 | 10000000000 | 2500 | 0.90858888
5 | 500 | 50 | 1000000000 | 2500 | 0.86297036
5 | 500 | 100 | 200000000000 | 2500 | 1.24958231
5 | 500 | 100 | 100000000000 | 2500 | 1.25534702
5 | 500 | 100 | 10000000000 | 2500 | 0.98935764
5 | 500 | 100 | 1000000000 | 2500 | 0.81430815
5 | 500 | 150 | 200000000000 | 2500 | 1.29789297
5 | 500 | 150 | 100000000000 | 2500 | 1.10375881
5 | 500 | 150 | 10000000000 | 2500 | 0.79973009
5 | 500 | 150 | 1000000000 | 2500 | 0.96596598
5 | 500 | 200 | 200000000000 | 2500 | 1.58804886
5 | 500 | 200 | 100000000000 | 2500 | 1.5226846
5 | 500 | 200 | 10000000000 | 2500 | 1.1600211
5 | 500 | 200 | 1000000000 | 2500 | 1.03756233
5 | 500 | 250 | 200000000000 | 2500 | 2.31159341
5 | 500 | 250 | 100000000000 | 2500 | 1.17159502
5 | 500 | 250 | 10000000000 | 2500 | 0.84983785
5 | 500 | 250 | 1000000000 | 2500 | 1.05985816
5 | 600 | 50 | 200000000000 | 3000 | 1.9283973
5 | 600 | 50 | 100000000000 | 3000 | 1.44044785
5 | 600 | 50 | 10000000000 | 3000 | 1.50115601
5 | 600 | 50 | 1000000000 | 3000 | 1.58967269
5 | 600 | 75 | 200000000000 | 3000 | 1.57088893
5 | 600 | 75 | 100000000000 | 3000 | 1.29431182
5 | 600 | 75 | 10000000000 | 3000 | 0.98157313
5 | 600 | 75 | 1000000000 | 3000 | 0.99833548
5 | 600 | 100 | 200000000000 | 3000 | 1.56504654
5 | 600 | 100 | 100000000000 | 3000 | 1.75652443
5 | 600 | 100 | 10000000000 | 3000 | 1.25901207
5 | 600 | 100 | 1000000000 | 3000 | 0.9990884
5 | 600 | 125 | 200000000000 | 3000 | 0.82253707
5 | 600 | 125 | 100000000000 | 3000 | 0.74619337
5 | 600 | 125 | 10000000000 | 3000 | 0.62697424
5 | 600 | 125 | 1000000000 | 3000 | 0.41940614
5 | 600 | 150 | 200000000000 | 3000 | 1.3180833
5 | 600 | 150 | 100000000000 | 3000 | 1.15878368
5 | 600 | 150 | 10000000000 | 3000 | 0.70541034
5 | 600 | 150 | 1000000000 | 3000 | 0.73637405
5 | 600 | 175 | 200000000000 | 3000 | 1.63973215
5 | 600 | 175 | 100000000000 | 3000 | 0.99346722
5 | 600 | 175 | 10000000000 | 3000 | 0.97090532
5 | 600 | 175 | 1000000000 | 3000 | 0.64555466
5 | 600 | 200 | 200000000000 | 3000 | 1.4590629
5 | 600 | 200 | 100000000000 | 3000 | 0.99435088
5 | 600 | 200 | 10000000000 | 3000 | 0.79752205
5 | 600 | 200 | 1000000000 | 3000 | 0.67131885
5 | 700 | 50 | 200000000000 | 3500 | 1.5425105
5 | 700 | 50 | 100000000000 | 3500 | 1.28757612
5 | 700 | 50 | 10000000000 | 3500 | 1.02038174
5 | 700 | 50 | 1000000000 | 3500 | 1.00920926
5 | 700 | 75 | 200000000000 | 3500 | 1.48166378
5 | 700 | 75 | 100000000000 | 3500 | 1.25400133
5 | 700 | 75 | 10000000000 | 3500 | 0.78400812
5 | 700 | 75 | 1000000000 | 3500 | 0.97080384
5 | 700 | 100 | 200000000000 | 3500 | 1.35853272
5 | 700 | 100 | 100000000000 | 3500 | 1.21718563
5 | 700 | 100 | 10000000000 | 3500 | 1.19680074
5 | 700 | 100 | 1000000000 | 3500 | 1.06724799
5 | 700 | 125 | 200000000000 | 3500 | 1.33740792
5 | 700 | 125 | 100000000000 | 3500 | 1.21718563
5 | 700 | 125 | 10000000000 | 3500 | 1.58483848
5 | 700 | 125 | 1000000000 | 3500 | 0.87234833
5 | 700 | 150 | 200000000000 | 3500 | 1.39495196
5 | 700 | 150 | 100000000000 | 3500 | 1.0684624
5 | 700 | 150 | 10000000000 | 3500 | 0.80970644
5 | 700 | 150 | 1000000000 | 3500 | 0.89491939
5 | 700 | 175 | 200000000000 | 3500 | 1.3585272
5 | 700 | 175 | 100000000000 | 3500 | 1.00383473
5 | 700 | 175 | 10000000000 | 3500 | 1.4200218
5 | 700 | 175 | 1000000000 | 3500 | 0.93204489
5 | 700 | 200 | 200000000000 | 3500 | 1.58567705
5 | 700 | 200 | 100000000000 | 3500 | 0.98935043
5 | 700 | 200 | 10000000000 | 3500 | 1.43826771
5 | 700 | 200 | 1000000000 | 3500 | 0.64388464
5 | 800 | 50 | 200000000000 | 4000 | 1.26829616
5 | 800 | 50 | 100000000000 | 4000 | 1.30077735
5 | 800 | 50 | 10000000000 | 4000 | 1.30845238
5 | 800 | 50 | 1000000000 | 4000 | 1.04683365
5 | 800 | 75 | 200000000000 | 4000 | 1.17338857
5 | 800 | 75 | 100000000000 | 4000 | 1.07118398
5 | 800 | 75 | 10000000000 | 4000 | 1.03440421
5 | 800 | 75 | 1000000000 | 4000 | 0.82035137
5 | 800 | 100 | 200000000000 | 4000 | 1.77833413
5 | 800 | 100 | 100000000000 | 4000 | 1.68393438
5 | 800 | 100 | 10000000000 | 4000 | 1.1568446
5 | 800 | 100 | 1000000000 | 4000 | 1.29206952
5 | 800 | 125 | 200000000000 | 4000 | 1.35590969
5 | 800 | 125 | 100000000000 | 4000 | 1.37952245
5 | 800 | 125 | 10000000000 | 4000 | 1.58483848
5 | 800 | 125 | 1000000000 | 4000 | 1.05295075
5 | 800 | 150 | 200000000000 | 4000 | 1.93874256
5 | 800 | 150 | 100000000000 | 4000 | 1.41271283
5 | 800 | 150 | 10000000000 | 4000 | 1.23626156
5 | 800 | 150 | 1000000000 | 4000 | 1.1635812
5 | 800 | 175 | 200000000000 | 4000 | 2.1371725
5 | 800 | 175 | 100000000000 | 4000 | 1.57870237
5 | 800 | 175 | 10000000000 | 4000 | 1.21572371
5 | 800 | 175 | 1000000000 | 4000 | 0.87577411
5 | 800 | 200 | 200000000000 | 4000 | 2.346966
5 | 800 | 200 | 100000000000 | 4000 | 1.2310836
5 | 800 | 200 | 10000000000 | 4000 | 1.00605299
5 | 800 | 200 | 1000000000 | 4000 | 0.75566084
5 | 900 | 50 | 200000000000 | 4500 | 1.37897069
5 | 900 | 50 | 100000000000 | 4500 | 1.47830619
5 | 900 | 50 | 10000000000 | 4500 | 0.804616
5 | 900 | 50 | 1000000000 | 4500 | 1.07412564
5 | 900 | 75 | 200000000000 | 4500 | 1.67590528
5 | 900 | 75 | 100000000000 | 4500 | 1.143349
5 | 900 | 75 | 10000000000 | 4500 | 0.87916796
5 | 900 | 75 | 1000000000 | 4500 | 0.85778073
5 | 900 | 100 | 200000000000 | 4500 | 1.56641788
5 | 900 | 100 | 100000000000 | 4500 | 1.22738889
5 | 900 | 100 | 10000000000 | 4500 | 1.02120454
5 | 900 | 100 | 1000000000 | 4500 | 0.95318252
5 | 900 | 125 | 200000000000 | 4500 | 2.22103979
5 | 900 | 125 | 100000000000 | 4500 | 1.75805503
5 | 900 | 125 | 10000000000 | 4500 | 1.44849011
5 | 900 | 125 | 1000000000 | 4500 | 1.13848175
5 | 900 | 150 | 200000000000 | 4500 | 1.86810666
5 | 900 | 150 | 100000000000 | 4500 | 1.22052079
5 | 900 | 150 | 10000000000 | 4500 | 1.05753197
5 | 900 | 150 | 1000000000 | 4500 | 1.10598667
5 | 900 | 175 | 200000000000 | 4500 | 1.61114824
5 | 900 | 175 | 100000000000 | 4500 | 0.93561537
5 | 900 | 175 | 10000000000 | 4500 | 0.98135415
5 | 900 | 175 | 1000000000 | 4500 | 0.81307485
5 | 900 | 200 | 200000000000 | 4500 | 1.7922318
5 | 900 | 200 | 100000000000 | 4500 | 1.75866545
5 | 900 | 200 | 10000000000 | 4500 | 1.06788002
5 | 900 | 200 | 1000000000 | 4500 | 0.78356252
5 | 1000 | 50 | 200000000000 | 5000 | 1.67436757
5 | 1000 | 50 | 100000000000 | 5000 | 1.39004637
5 | 1000 | 50 | 10000000000 | 5000 | 1.09883267
5 | 1000 | 50 | 1000000000 | 5000 | 0.65437615
5 | 1000 | 75 | 200000000000 | 5000 | 1.81823528
5 | 1000 | 75 | 100000000000 | 5000 | 1.57008373
5 | 1000 | 75 | 10000000000 | 5000 | 1.46654308
5 | 1000 | 75 | 1000000000 | 5000 | 1.40833994
5 | 1000 | 100 | 200000000000 | 5000 | 1.759432
5 | 1000 | 100 | 100000000000 | 5000 | 1.311114208
5 | 1000 | 100 | 10000000000 | 5000 | 1.08754695
5 | 1000 | 100 | 1000000000 | 5000 | 1.34187734
5 | 1000 | 125 | 200000000000 | 5000 | 1.70898592
5 | 1000 | 125 | 100000000000 | 5000 | 1.3107835
5 | 1000 | 125 | 10000000000 | 5000 | 1.03946927
5 | 1000 | 125 | 1000000000 | 5000 | 1.09333201
5 | 1000 | 150 | 200000000000 | 5000 | 1.18512384
5 | 1000 | 150 | 100000000000 | 5000 | 1.0251863
5 | 1000 | 150 | 10000000000 | 5000 | 0.83028173
5 | 1000 | 150 | 1000000000 | 5000 | 0.64042177
5 | 1000 | 175 | 200000000000 | 5000 | 1.88221968
5 | 1000 | 175 | 100000000000 | 5000 | 1.21016805
5 | 1000 | 175 | 10000000000 | 5000 | 1.11686523
5 | 1000 | 175 | 1000000000 | 5000 | 1.18751435
5 | 1000 | 200 | 200000000000 | 5000 | 1.94967775
5 | 1000 | 200 | 100000000000 | 5000 | 1.02328625
5 | 1000 | 200 | 10000000000 | 5000 | 1.05254421
5 | 1000 | 200 | 1000000000 | 5000 | 0.71290821
10 | 500 | 50 | 200000000000 | 5000 | 1.60173267
10 | 500 | 50 | 100000000000 | 5000 | 1.59966847
10 | 500 | 50 | 10000000000 | 5000 | 1.20203432
10 | 500 | 50 | 1000000000 | 5000 | 1.340973
10 | 500 | 75 | 200000000000 | 5000 | 1.54839167
10 | 500 | 75 | 100000000000 | 5000 | 1.13610831
10 | 500 | 75 | 10000000000 | 5000 | 1.06493244
10 | 500 | 75 | 1000000000 | 5000 | 0.867879
10 | 500 | 100 | 200000000000 | 5000 | 1.73019273
10 | 500 | 100 | 100000000000 | 5000 | 1.37558577
10 | 500 | 100 | 10000000000 | 5000 | 1.02534218
10 | 500 | 100 | 1000000000 | 5000 | 0.91409218
10 | 500 | 125 | 200000000000 | 5000 | 1.49855696
10 | 500 | 125 | 100000000000 | 5000 | 1.262605
10 | 500 | 125 | 10000000000 | 5000 | 0.88462662
10 | 500 | 125 | 1000000000 | 5000 | 0.92571569
10 | 500 | 150 | 200000000000 | 5000 | 1.87275563
10 | 500 | 150 | 100000000000 | 5000 | 1.44791161
10 | 500 | 150 | 10000000000 | 5000 | 1.25494665
10 | 500 | 150 | 1000000000 | 5000 | 0.81695611
10 | 500 | 175 | 200000000000 | 5000 | 1.59433821
10 | 500 | 175 | 100000000000 | 5000 | 1.23142552
10 | 500 | 175 | 10000000000 | 5000 | 1.2065622
10 | 500 | 175 | 1000000000 | 5000 | 1.28725706
10 | 500 | 200 | 200000000000 | 5000 | 1.98025343
10 | 500 | 200 | 100000000000 | 5000 | 1.8615715
10 | 500 | 200 | 10000000000 | 5000 | 1.38401822
10 | 500 | 200 | 1000000000 | 5000 | 0.8714931
10 | 600 | 50 | 200000000000 | 6000 | 1.59977532
10 | 600 | 50 | 100000000000 | 6000 | 1.49245773
10 | 600 | 50 | 10000000000 | 6000 | 1.3316435
10 | 600 | 50 | 1000000000 | 6000 | 0.89172141
10 | 600 | 75 | 200000000000 | 6000 | 1.69936389
10 | 600 | 75 | 100000000000 | 6000 | 1.36390753
10 | 600 | 75 | 10000000000 | 6000 | 1.11385014
10 | 600 | 75 | 1000000000 | 6000 | 1.17401807
10 | 600 | 100 | 200000000000 | 6000 | 2.22577023
10 | 600 | 100 | 100000000000 | 6000 | 1.15104213
10 | 600 | 100 | 10000000000 | 6000 | 1.27220101
10 | 600 | 100 | 1000000000 | 6000 | 1.35729314
10 | 600 | 125 | 200000000000 | 6000 | 1.78961269
10 | 600 | 125 | 100000000000 | 6000 | 1.3347836
10 | 600 | 125 | 10000000000 | 6000 | 1.1967788
10 | 600 | 125 | 1000000000 | 6000 | 1.02192452
10 | 600 | 150 | 200000000000 | 6000 | 1.60342803
10 | 600 | 150 | 100000000000 | 6000 | 1.36482098
10 | 600 | 150 | 10000000000 | 6000 | 1.26897326
10 | 600 | 150 | 1000000000 | 6000 | 1.07943087
10 | 600 | 175 | 200000000000 | 6000 | 2.14777983
10 | 600 | 175 | 100000000000 | 6000 | 1.35268442
10 | 600 | 175 | 10000000000 | 6000 | 0.97701391
10 | 600 | 175 | 1000000000 | 6000 | 0.67156621
10 | 600 | 200 | 200000000000 | 6000 | 1.92169326
10 | 600 | 200 | 100000000000 | 6000 | 1.58093936
10 | 600 | 200 | 10000000000 | 6000 | 0.84062463
10 | 600 | 200 | 1000000000 | 6000 | 0.78562639
10 | 700 | 50 | 200000000000 | 7000 | 1.6909002
10 | 700 | 50 | 100000000000 | 7000 | 1.16081156
10 | 700 | 50 | 10000000000 | 7000 | 0.95330089
10 | 700 | 50 | 1000000000 | 7000 | 0.75561919
10 | 700 | 75 | 200000000000 | 7000 | 2.04362534
10 | 700 | 75 | 100000000000 | 7000 | 1.58428003
10 | 700 | 75 | 10000000000 | 7000 | 1.2560785
10 | 700 | 75 | 1000000000 | 7000 | 0.89061547
10 | 700 | 100 | 200000000000 | 7000 | 1.93068211
10 | 700 | 100 | 100000000000 | 7000 | 1.65359102
10 | 700 | 100 | 10000000000 | 7000 | 1.16145519
10 | 700 | 100 | 1000000000 | 7000 | 1.21032415
10 | 700 | 125 | 200000000000 | 7000 | 1.72364288
10 | 700 | 125 | 100000000000 | 7000 | 1.28199933
10 | 700 | 125 | 10000000000 | 7000 | 0.93668122
10 | 700 | 125 | 1000000000 | 7000 | 0.86017775
10 | 700 | 150 | 200000000000 | 7000 | 1.63667086
10 | 700 | 150 | 100000000000 | 7000 | 1.26145285
10 | 700 | 150 | 10000000000 | 7000 | 0.95795075
10 | 700 | 150 | 1000000000 | 7000 | 0.81464073
10 | 700 | 175 | 200000000000 | 7000 | 2.24448215
10 | 700 | 175 | 100000000000 | 7000 | 1.16880528
10 | 700 | 175 | 10000000000 | 7000 | 0.88825379
10 | 700 | 175 | 1000000000 | 7000 | 0.85474371
10 | 700 | 200 | 200000000000 | 7000 | 1.48731442
10 | 700 | 200 | 100000000000 | 7000 | 1.18092337
10 | 700 | 200 | 10000000000 | 7000 | 1.13338736
10 | 700 | 200 | 1000000000 | 7000 | 0.99766452
10 | 800 | 50 | 200000000000 | 8000 | 1.46344189
10 | 800 | 50 | 100000000000 | 8000 | 0.89327669
10 | 800 | 50 | 10000000000 | 8000 | 0.76024813
10 | 800 | 50 | 1000000000 | 8000 | 0.81462772
10 | 800 | 75 | 200000000000 | 8000 | 1.35778514
10 | 800 | 75 | 100000000000 | 8000 | 1.28237037
10 | 800 | 75 | 10000000000 | 8000 | 1.28202775
10 | 800 | 75 | 1000000000 | 8000 | 1.06974378
10 | 800 | 100 | 200000000000 | 8000 | 1.75450596
10 | 800 | 100 | 100000000000 | 8000 | 1.71418798
10 | 800 | 100 | 10000000000 | 8000 | 0.99232261
10 | 800 | 100 | 1000000000 | 8000 | 0.76538156
10 | 800 | 125 | 200000000000 | 8000 | 1.46661646
10 | 800 | 125 | 100000000000 | 8000 | 1.1760854
10 | 800 | 125 | 10000000000 | 8000 | 1.15156073
10 | 800 | 125 | 1000000000 | 8000 | 0.93154933
10 | 800 | 150 | 200000000000 | 8000 | 1.86057322
10 | 800 | 150 | 100000000000 | 8000 | 1.42843828
10 | 800 | 150 | 10000000000 | 8000 | 1.38994609
10 | 800 | 150 | 1000000000 | 8000 | 0.84656072
10 | 800 | 175 | 200000000000 | 8000 | 1.49292167
10 | 800 | 175 | 100000000000 | 8000 | 1.34374483
10 | 800 | 175 | 10000000000 | 8000 | 0.90401124
10 | 800 | 175 | 1000000000 | 8000 | 0.97038727
10 | 800 | 200 | 200000000000 | 8000 | 1.79168744
10 | 800 | 200 | 100000000000 | 8000 | 1.48104457
10 | 800 | 200 | 10000000000 | 8000 | 0.86837356
10 | 800 | 200 | 1000000000 | 8000 | 1.04028168
10 | 900 | 50 | 200000000000 | 9000 | 2.07779487
10 | 900 | 50 | 100000000000 | 9000 | 1.46358563
10 | 900 | 50 | 10000000000 | 9000 | 1.19693059
10 | 900 | 50 | 1000000000 | 9000 | 1.01874885
10 | 900 | 75 | 200000000000 | 9000 | 2.0525689
10 | 900 | 75 | 100000000000 | 9000 | 1.66888112
10 | 900 | 75 | 10000000000 | 9000 | 1.13582419
10 | 900 | 75 | 1000000000 | 9000 | 1.03642657
10 | 900 | 100 | 200000000000 | 9000 | 1.75744829
10 | 900 | 100 | 100000000000 | 9000 | 1.56184395
10 | 900 | 100 | 10000000000 | 9000 | 2.07657
10 | 900 | 100 | 1000000000 | 9000 | 1.04246762
10 | 900 | 125 | 200000000000 | 9000 | 1.99991121
10 | 900 | 125 | 100000000000 | 9000 | 1.33072991
10 | 900 | 125 | 10000000000 | 9000 | 1.15215895
10 | 900 | 125 | 1000000000 | 9000 | 0.6875152
10 | 900 | 150 | 200000000000 | 9000 | 1.89734455
10 | 900 | 150 | 100000000000 | 9000 | 1.44591048
10 | 900 | 150 | 10000000000 | 9000 | 1.39850204
10 | 900 | 150 | 1000000000 | 9000 | 0.6077608
10 | 900 | 175 | 200000000000 | 9000 | 2.00172791
10 | 900 | 175 | 100000000000 | 9000 | 1.37065751
10 | 900 | 175 | 10000000000 | 9000 | 1.00772257
10 | 900 | 175 | 1000000000 | 9000 | 0.80353614
10 | 900 | 200 | 200000000000 | 9000 | 1.99323289
10 | 900 | 200 | 100000000000 | 9000 | 1.51813701
10 | 900 | 200 | 10000000000 | 9000 | 1.05276811
10 | 900 | 200 | 1000000000 | 9000 | 0.67301023
10 | 1000 | 50 | 200000000000 | 10000 | 1.6747686
10 | 1000 | 50 | 100000000000 | 10000 | 1.31773098
10 | 1000 | 50 | 10000000000 | 10000 | 0.70923025
10 | 1000 | 50 | 1000000000 | 10000 | 1.15627999
10 | 1000 | 75 | 200000000000 | 10000 | 1.44158128
10 | 1000 | 75 | 100000000000 | 10000 | 1.24808622
10 | 1000 | 75 | 10000000000 | 10000 | 0.93812933
10 | 1000 | 75 | 1000000000 | 10000 | 1.00913757
10 | 1000 | 100 | 200000000000 | 10000 | 1.9700385
10 | 1000 | 100 | 100000000000 | 10000 | 1.6282576
10 | 1000 | 100 | 10000000000 | 10000 | 1.24706194
10 | 1000 | 100 | 1000000000 | 10000 | 0.91108097
10 | 1000 | 125 | 200000000000 | 10000 | 1.65509232
10 | 1000 | 125 | 100000000000 | 10000 | 1.12555385
10 | 1000 | 125 | 10000000000 | 10000 | 0.8899714
10 | 1000 | 125 | 1000000000 | 10000 | 0.82637654
10 | 1000 | 150 | 200000000000 | 10000 | 1.85838348
10 | 1000 | 150 | 100000000000 | 10000 | 1.74000219
10 | 1000 | 150 | 10000000000 | 10000 | 1.15083731
10 | 1000 | 150 | 1000000000 | 10000 | 1.0997356
10 | 1000 | 175 | 200000000000 | 10000 | 2.05999386
10 | 1000 | 175 | 100000000000 | 10000 | 1.45472018
10 | 1000 | 175 | 10000000000 | 10000 | 1.12060675
10 | 1000 | 175 | 1000000000 | 10000 | 0.79929111
10 | 1000 | 200 | 200000000000 | 10000 | 1.86080886
10 | 1000 | 200 | 100000000000 | 10000 | 1.67191194
10 | 1000 | 200 | 10000000000 | 10000 | 0.93761746
10 | 1000 | 200 | 1000000000 | 10000 | 0.86212183
15 | 500 | 50 | 200000000000 | 7500 | 2.0132917
15 | 500 | 50 | 100000000000 | 7500 | 1.28431856
15 | 500 | 50 | 10000000000 | 7500 | 1.17883307
15 | 500 | 50 | 1000000000 | 7500 | 1.05077037
15 | 500 | 75 | 200000000000 | 7500 | 1.67381973
15 | 500 | 75 | 100000000000 | 7500 | 1.38239291
15 | 500 | 75 | 10000000000 | 7500 | 0.97217548
15 | 500 | 75 | 1000000000 | 7500 | 0.85522359
15 | 500 | 100 | 200000000000 | 7500 | 1.69432769
15 | 500 | 100 | 100000000000 | 7500 | 1.43046391
15 | 500 | 100 | 10000000000 | 7500 | 1.02613232
15 | 500 | 100 | 1000000000 | 7500 | 1.21420512
15 | 500 | 125 | 200000000000 | 7500 | 1.57481718
15 | 500 | 125 | 100000000000 | 7500 | 1.12531942
15 | 500 | 125 | 10000000000 | 7500 | 0.84943475
15 | 500 | 125 | 1000000000 | 7500 | 0.67886778
15 | 500 | 150 | 200000000000 | 7500 | 1.7870865
15 | 500 | 150 | 100000000000 | 7500 | 1.65755312
15 | 500 | 150 | 10000000000 | 7500 | 1.05287832
15 | 500 | 150 | 1000000000 | 7500 | 0.99536687
15 | 500 | 175 | 200000000000 | 7500 | 2.13808885
15 | 500 | 175 | 100000000000 | 7500 | 1.75655932
15 | 500 | 175 | 10000000000 | 7500 | 0.97130292
15 | 500 | 175 | 1000000000 | 7500 | 0.93466837
15 | 500 | 200 | 200000000000 | 7500 | 1.81205175
15 | 500 | 200 | 100000000000 | 7500 | 1.15147806
15 | 500 | 200 | 10000000000 | 7500 | 0.97192954
15 | 500 | 200 | 1000000000 | 7500 | 0.71231467
15 | 600 | 50 | 200000000000 | 9000 | 1.5659395
15 | 600 | 50 | 100000000000 | 9000 | 1.3894874
15 | 600 | 50 | 10000000000 | 9000 | 0.89093967
15 | 600 | 50 | 1000000000 | 9000 | 0.86457534
15 | 600 | 75 | 200000000000 | 9000 | 1.7527358
15 | 600 | 75 | 100000000000 | 9000 | 1.25903813
15 | 600 | 75 | 10000000000 | 9000 | 0.93438387
15 | 600 | 75 | 1000000000 | 9000 | 0.91124816
15 | 600 | 100 | 200000000000 | 9000 | 1.72485432
15 | 600 | 100 | 100000000000 | 9000 | 1.35252269
15 | 600 | 100 | 10000000000 | 9000 | 0.84182313
15 | 600 | 100 | 1000000000 | 9000 | 0.79610368
15 | 600 | 125 | 200000000000 | 9000 | 1.87184473
15 | 600 | 125 | 100000000000 | 9000 | 1.57274293
15 | 600 | 125 | 10000000000 | 9000 | 1.08299857
15 | 600 | 125 | 1000000000 | 9000 | 0.88624909
15 | 600 | 150 | 200000000000 | 9000 | 1.7804732
15 | 600 | 150 | 100000000000 | 9000 | 1.54601479
15 | 600 | 150 | 10000000000 | 9000 | 1.13732855
15 | 600 | 150 | 1000000000 | 9000 | 0.8299293
15 | 600 | 175 | 200000000000 | 9000 | 1.52853184
15 | 600 | 175 | 100000000000 | 9000 | 1.3405274
15 | 600 | 175 | 10000000000 | 9000 | 1.24692173
15 | 600 | 175 | 1000000000 | 9000 | 0.78077762
15 | 600 | 200 | 200000000000 | 9000 | 1.5354645
15 | 600 | 200 | 100000000000 | 9000 | 1.44728309
15 | 600 | 200 | 10000000000 | 9000 | 0.90705534
15 | 600 | 200 | 1000000000 | 9000 | 0.78067408
15 | 700 | 50 | 200000000000 | 10500 | 1.89110669
15 | 700 | 50 | 100000000000 | 10500 | 1.50875395
15 | 700 | 50 | 10000000000 | 10500 | 1.06554163
15 | 700 | 50 | 1000000000 | 10500 | 0.84564052
15 | 700 | 75 | 200000000000 | 10500 | 1.50468438
15 | 700 | 75 | 100000000000 | 10500 | 1.3294309
15 | 700 | 75 | 10000000000 | 10500 | 1.09484543
15 | 700 | 75 | 1000000000 | 10500 | 1.08537279
15 | 700 | 100 | 200000000000 | 10500 | 1.41811327
15 | 700 | 100 | 100000000000 | 10500 | 1.24366044
15 | 700 | 100 | 10000000000 | 10500 | 1.141878
15 | 700 | 100 | 1000000000 | 10500 | 1.1286173
15 | 700 | 125 | 200000000000 | 10500 | 1.58113131
15 | 700 | 125 | 100000000000 | 10500 | 1.37401643
15 | 700 | 125 | 10000000000 | 10500 | 1.39432181
15 | 700 | 125 | 1000000000 | 10500 | 1.17310145
15 | 700 | 150 | 200000000000 | 10500 | 1.66915187
15 | 700 | 150 | 100000000000 | 10500 | 1.25337175
15 | 700 | 150 | 10000000000 | 10500 | 1.05428486
15 | 700 | 150 | 1000000000 | 10500 | 0.6914567
15 | 700 | 175 | 200000000000 | 10500 | 1.92457786
15 | 700 | 175 | 100000000000 | 10500 | 1.15604769
15 | 700 | 175 | 10000000000 | 10500 | 1.05475296
15 | 700 | 175 | 1000000000 | 10500 | 0.99840415
15 | 700 | 200 | 200000000000 | 10500 | 1.99374863
15 | 700 | 200 | 100000000000 | 10500 | 1.6681568
15 | 700 | 200 | 10000000000 | 10500 | 0.92054419
15 | 700 | 200 | 1000000000 | 10500 | 0.71780609
15 | 800 | 50 | 200000000000 | 12000 | 1.98329917
15 | 800 | 50 | 100000000000 | 12000 | 1.61307891
15 | 800 | 50 | 10000000000 | 12000 | 1.10152416
15 | 800 | 50 | 1000000000 | 12000 | 0.92048366
15 | 800 | 75 | 200000000000 | 12000 | 1.83317616
15 | 800 | 75 | 100000000000 | 12000 | 1.25647635
15 | 800 | 75 | 10000000000 | 12000 | 1.00020862
15 | 800 | 75 | 1000000000 | 12000 | 0.97260661
15 | 800 | 100 | 200000000000 | 12000 | 1.81757358
15 | 800 | 100 | 100000000000 | 12000 | 1.44818417
15 | 800 | 100 | 10000000000 | 12000 | 1.33743754
15 | 800 | 100 | 1000000000 | 12000 | 0.9848491
15 | 800 | 125 | 200000000000 | 12000 | 1.98079339
15 | 800 | 125 | 100000000000 | 12000 | 1.28463385
15 | 800 | 125 | 10000000000 | 12000 | 1.26851251
15 | 800 | 125 | 1000000000 | 12000 | 0.72945317
15 | 800 | 150 | 200000000000 | 12000 | 1.67412034
15 | 800 | 150 | 100000000000 | 12000 | 1.66472361
15 | 800 | 150 | 10000000000 | 12000 | 1.10405077
15 | 800 | 150 | 1000000000 | 12000 | 0.65977328
15 | 800 | 175 | 200000000000 | 12000 | 1.92012908
15 | 800 | 175 | 100000000000 | 12000 | 1.31062587
15 | 800 | 175 | 10000000000 | 12000 | 1.18185311
15 | 800 | 175 | 1000000000 | 12000 | 1.09141757
15 | 800 | 200 | 200000000000 | 12000 | 1.88044151
15 | 800 | 200 | 100000000000 | 12000 | 1.48686472
15 | 800 | 200 | 10000000000 | 12000 | 1.17051474
15 | 800 | 200 | 1000000000 | 12000 | 0.90517493
15 | 900 | 50 | 200000000000 | 13500 | 1.64423958
15 | 900 | 50 | 100000000000 | 13500 | 1.45668406
15 | 900 | 50 | 10000000000 | 13500 | 1.1539109
15 | 900 | 50 | 1000000000 | 13500 | 1.04705581
15 | 900 | 75 | 200000000000 | 13500 | 1.6333782
15 | 900 | 75 | 100000000000 | 13500 | 1.4990446
15 | 900 | 75 | 10000000000 | 13500 | 1.38180188
15 | 900 | 75 | 1000000000 | 13500 | 0.94563118
15 | 900 | 100 | 200000000000 | 13500 | 1.71725555
15 | 900 | 100 | 100000000000 | 13500 | 1.34401418
15 | 900 | 100 | 10000000000 | 13500 | 1.06086263
15 | 900 | 100 | 1000000000 | 13500 | 0.86090928
15 | 900 | 125 | 200000000000 | 13500 | 1.975539
15 | 900 | 125 | 100000000000 | 13500 | 1.28302975
15 | 900 | 125 | 10000000000 | 13500 | 1.10910406
15 | 900 | 125 | 1000000000 | 13500 | 0.84409132
15 | 900 | 150 | 200000000000 | 13500 | 1.57907286
15 | 900 | 150 | 100000000000 | 13500 | 1.35908328
15 | 900 | 150 | 10000000000 | 13500 | 1.00882551
15 | 900 | 150 | 1000000000 | 13500 | 0.96879731
15 | 900 | 175 | 200000000000 | 13500 | 1.70104967
15 | 900 | 175 | 100000000000 | 13500 | 1.6574339
15 | 900 | 175 | 10000000000 | 13500 | 1.13862008
15 | 900 | 175 | 1000000000 | 13500 | 0.88296328
15 | 900 | 200 | 200000000000 | 13500 | 1.52834021
15 | 900 | 200 | 100000000000 | 13500 | 1.18397732
15 | 900 | 200 | 10000000000 | 13500 | 1.1487211
15 | 900 | 200 | 1000000000 | 13500 | 1.0664647
15 | 1000 | 50 | 200000000000 | 15000 | 1.78449883
15 | 1000 | 50 | 100000000000 | 15000 | 1.18556433
15 | 1000 | 50 | 10000000000 | 15000 | 1.01796135
15 | 1000 | 50 | 1000000000 | 15000 | 1.00035357
15 | 1000 | 75 | 200000000000 | 15000 | 1.49231943
15 | 1000 | 75 | 100000000000 | 15000 | 1.17163934
15 | 1000 | 75 | 10000000000 | 15000 | 1.11015392
15 | 1000 | 75 | 1000000000 | 15000 | 0.80940608
15 | 1000 | 100 | 200000000000 | 15000 | 1.74789997
15 | 1000 | 100 | 100000000000 | 15000 | 1.38319171
15 | 1000 | 100 | 10000000000 | 15000 | 0.97579498
15 | 1000 | 100 | 1000000000 | 15000 | 0.78195677
15 | 1000 | 125 | 200000000000 | 15000 | 2.09862022
15 | 1000 | 125 | 100000000000 | 15000 | 1.31830617
15 | 1000 | 125 | 10000000000 | 15000 | 1.09524584
15 | 1000 | 125 | 1000000000 | 15000 | 1.03220902
15 | 1000 | 150 | 200000000000 | 15000 | 2.10978237
15 | 1000 | 150 | 100000000000 | 15000 | 1.41062166
15 | 1000 | 150 | 10000000000 | 15000 | 0.96999461
15 | 1000 | 150 | 1000000000 | 15000 | 0.87523712
15 | 1000 | 175 | 200000000000 | 15000 | 2.10680582
15 | 1000 | 175 | 100000000000 | 15000 | 1.1136217
15 | 1000 | 175 | 10000000000 | 15000 | 0.98558831
15 | 1000 | 175 | 1000000000 | 15000 | 0.94149647
15 | 1000 | 200 | 200000000000 | 15000 | 1.90293574
15 | 1000 | 200 | 100000000000 | 15000 | 1.46221753
15 | 1000 | 200 | 10000000000 | 15000 | 1.14877778
15 | 1000 | 200 | 1000000000 | 15000 | 0.92841695
20 | 500 | 50 | 200000000000 | 10000 | 2.14155648
20 | 500 | 50 | 100000000000 | 10000 | 1.46528203
20 | 500 | 50 | 10000000000 | 10000 | 1.37766698
20 | 500 | 50 | 1000000000 | 10000 | 0.80715979
20 | 500 | 75 | 200000000000 | 10000 | 2.30603163
20 | 500 | 75 | 100000000000 | 10000 | 1.32193447
20 | 500 | 75 | 10000000000 | 10000 | 1.24504277
20 | 500 | 75 | 1000000000 | 10000 | 1.16077347
20 | 500 | 100 | 200000000000 | 10000 | 1.54707125
20 | 500 | 100 | 100000000000 | 10000 | 1.23225904
20 | 500 | 100 | 10000000000 | 10000 | 1.14578765
20 | 500 | 100 | 1000000000 | 10000 | 0.90491046
20 | 500 | 125 | 200000000000 | 10000 | 1.63642999
20 | 500 | 125 | 100000000000 | 10000 | 1.23899427
20 | 500 | 125 | 10000000000 | 10000 | 1.00357514
20 | 500 | 125 | 1000000000 | 10000 | 0.84409132
20 | 500 | 150 | 200000000000 | 10000 | 1.58371148
20 | 500 | 150 | 100000000000 | 10000 | 1.25547854
20 | 500 | 150 | 10000000000 | 10000 | 1.05842048
20 | 500 | 150 | 1000000000 | 10000 | 0.77315443
20 | 500 | 175 | 200000000000 | 10000 | 1.50537251
20 | 500 | 175 | 100000000000 | 10000 | 1.34012361
20 | 500 | 175 | 10000000000 | 10000 | 0.92804803
20 | 500 | 175 | 1000000000 | 10000 | 0.8500111
20 | 500 | 200 | 200000000000 | 10000 | 2.14155648
20 | 500 | 200 | 100000000000 | 10000 | 1.38762606
20 | 500 | 200 | 10000000000 | 10000 | 1.25540023
20 | 500 | 200 | 1000000000 | 10000 | 0.77668812
20 | 600 | 50 | 200000000000 | 12000 | 1.6413706
20 | 600 | 50 | 100000000000 | 12000 | 1.42300975
20 | 600 | 50 | 10000000000 | 12000 | 1.42468322
20 | 600 | 50 | 1000000000 | 12000 | 1.37279879
20 | 600 | 75 | 200000000000 | 12000 | 2.05603843
20 | 600 | 75 | 100000000000 | 12000 | 1.52567294
20 | 600 | 75 | 10000000000 | 12000 | 0.93793581
20 | 600 | 75 | 1000000000 | 12000 | 0.9201559
20 | 600 | 100 | 200000000000 | 12000 | 1.50996957
20 | 600 | 100 | 100000000000 | 12000 | 1.36785814
20 | 600 | 100 | 10000000000 | 12000 | 0.94623502
20 | 600 | 100 | 1000000000 | 12000 | 1.0738495
20 | 600 | 125 | 200000000000 | 12000 | 1.95530856
20 | 600 | 125 | 100000000000 | 12000 | 1.40223923
20 | 600 | 125 | 10000000000 | 12000 | 1.33397855
20 | 600 | 125 | 1000000000 | 12000 | 1.31116847
20 | 600 | 150 | 200000000000 | 12000 | 1.59979161
20 | 600 | 150 | 100000000000 | 12000 | 1.50886088
20 | 600 | 150 | 10000000000 | 12000 | 1.36666942
20 | 600 | 150 | 1000000000 | 12000 | 1.10714786
20 | 600 | 175 | 200000000000 | 12000 | 2.24666989
20 | 600 | 175 | 100000000000 | 12000 | 1.53058743
20 | 600 | 175 | 10000000000 | 12000 | 1.00673344
20 | 600 | 175 | 1000000000 | 12000 | 0.97364477
20 | 600 | 200 | 200000000000 | 12000 | 1.86326796
20 | 600 | 200 | 100000000000 | 12000 | 1.316769
20 | 600 | 200 | 10000000000 | 12000 | 1.03270958
20 | 600 | 200 | 1000000000 | 12000 | 1.19654081
20 | 700 | 50 | 200000000000 | 14000 | 1.72872173
20 | 700 | 50 | 100000000000 | 14000 | 1.21156962
20 | 700 | 50 | 10000000000 | 14000 | 1.18703832
20 | 700 | 50 | 1000000000 | 14000 | 1.10787457
20 | 700 | 75 | 200000000000 | 14000 | 2.21225182
20 | 700 | 75 | 100000000000 | 14000 | 1.24567787
20 | 700 | 75 | 10000000000 | 14000 | 0.95992599
20 | 700 | 75 | 1000000000 | 14000 | 0.91501617
20 | 700 | 100 | 200000000000 | 14000 | 2.23779656
20 | 700 | 100 | 100000000000 | 14000 | 1.4560562
20 | 700 | 100 | 10000000000 | 14000 | 1.10842457
20 | 700 | 100 | 1000000000 | 14000 | 1.04797733
20 | 700 | 125 | 200000000000 | 14000 | 1.91363952
20 | 700 | 125 | 100000000000 | 14000 | 1.48773993
20 | 700 | 125 | 10000000000 | 14000 | 1.11802231
20 | 700 | 125 | 1000000000 | 14000 | 1.06668776
20 | 700 | 150 | 200000000000 | 14000 | 2.44329579
20 | 700 | 150 | 100000000000 | 14000 | 1.62154222
20 | 700 | 150 | 10000000000 | 14000 | 1.27138399
20 | 700 | 150 | 1000000000 | 14000 | 1.25884587
20 | 700 | 175 | 200000000000 | 14000 | 2.24227579
20 | 700 | 175 | 100000000000 | 14000 | 1.69404915
20 | 700 | 175 | 10000000000 | 14000 | 1.24373027
20 | 700 | 175 | 1000000000 | 14000 | 1.20634437
20 | 700 | 200 | 200000000000 | 14000 | 1.57190538
20 | 700 | 200 | 100000000000 | 14000 | 1.44324391
20 | 700 | 200 | 10000000000 | 14000 | 0.81983291
20 | 700 | 200 | 1000000000 | 14000 | 0.86408298
20 | 800 | 50 | 200000000000 | 16000 | 1.62472808
20 | 800 | 50 | 100000000000 | 16000 | 1.17144929
20 | 800 | 50 | 10000000000 | 16000 | 1.07747014
20 | 800 | 50 | 1000000000 | 16000 | 1.07776709
20 | 800 | 75 | 200000000000 | 16000 | 1.62543155
20 | 800 | 75 | 100000000000 | 16000 | 1.53764636
20 | 800 | 75 | 10000000000 | 16000 | 0.9724145
20 | 800 | 75 | 1000000000 | 16000 | 0.93707663
20 | 800 | 100 | 200000000000 | 16000 | 1.87868834
20 | 800 | 100 | 100000000000 | 16000 | 1.26685983
20 | 800 | 100 | 10000000000 | 16000 | 1.16028627
20 | 800 | 100 | 1000000000 | 16000 | 1.07338987
20 | 800 | 125 | 200000000000 | 16000 | 1.77660854
20 | 800 | 125 | 100000000000 | 16000 | 1.53437454
20 | 800 | 125 | 10000000000 | 16000 | 1.18195012
20 | 800 | 125 | 1000000000 | 16000 | 1.15658875
20 | 800 | 150 | 200000000000 | 16000 | 1.84126428
20 | 800 | 150 | 100000000000 | 16000 | 1.66860779
20 | 800 | 150 | 10000000000 | 16000 | 1.20369328
20 | 800 | 150 | 1000000000 | 16000 | 0.77183447
20 | 800 | 175 | 200000000000 | 16000 | 1.62231709
20 | 800 | 175 | 100000000000 | 16000 | 1.35247128
20 | 800 | 175 | 10000000000 | 16000 | 1.1885489
20 | 800 | 175 | 1000000000 | 16000 | 0.79376206
20 | 800 | 200 | 200000000000 | 16000 | 1.62070257
20 | 800 | 200 | 100000000000 | 16000 | 1.29144023
20 | 800 | 200 | 10000000000 | 16000 | 0.93105843
20 | 800 | 200 | 1000000000 | 16000 | 0.77750016
20 | 900 | 50 | 200000000000 | 18000 | 1.8260623
20 | 900 | 50 | 100000000000 | 18000 | 1.3392627
20 | 900 | 50 | 10000000000 | 18000 | 1.32873596
20 | 900 | 50 | 1000000000 | 18000 | 1.21675918
20 | 900 | 75 | 200000000000 | 18000 | 1.90184789
20 | 900 | 75 | 100000000000 | 18000 | 1.58588603
20 | 900 | 75 | 10000000000 | 18000 | 1.14140338
20 | 900 | 75 | 1000000000 | 18000 | 1.05963668
20 | 900 | 100 | 200000000000 | 18000 | 2.35510268
20 | 900 | 100 | 100000000000 | 18000 | 1.44767913
20 | 900 | 100 | 10000000000 | 18000 | 1.13240915
20 | 900 | 100 | 1000000000 | 18000 | 0.95459755
20 | 900 | 125 | 200000000000 | 18000 | 1.75332475
20 | 900 | 125 | 100000000000 | 18000 | 1.60238514
20 | 900 | 125 | 10000000000 | 18000 | 1.15343369
20 | 900 | 125 | 1000000000 | 18000 | 0.93832155
20 | 900 | 150 | 200000000000 | 18000 | 2.27860463
20 | 900 | 150 | 100000000000 | 18000 | 1.72787541
20 | 900 | 150 | 10000000000 | 18000 | 1.46667807
20 | 900 | 150 | 1000000000 | 18000 | 1.02745646
20 | 900 | 175 | 200000000000 | 18000 | 2.1244127
20 | 900 | 175 | 100000000000 | 18000 | 1.52987591
20 | 900 | 175 | 10000000000 | 18000 | 0.96276937
20 | 900 | 175 | 1000000000 | 18000 | 0.98385826
20 | 900 | 200 | 200000000000 | 18000 | 2.07633805
20 | 900 | 200 | 100000000000 | 18000 | 1.37823543
20 | 900 | 200 | 10000000000 | 18000 | 1.15451244
20 | 900 | 200 | 1000000000 | 18000 | 0.85742734
20 | 1000 | 50 | 200000000000 | 20000 | 1.51509892
20 | 1000 | 50 | 100000000000 | 20000 | 1.40110438
20 | 1000 | 50 | 10000000000 | 20000 | 1.06940906
20 | 1000 | 50 | 1000000000 | 20000 | 1.10400627
20 | 1000 | 75 | 200000000000 | 20000 | 1.75414639
20 | 1000 | 75 | 100000000000 | 20000 | 1.32960471
20 | 1000 | 75 | 10000000000 | 20000 | 1.09090754
20 | 1000 | 75 | 1000000000 | 20000 | 0.87167951
20 | 1000 | 100 | 200000000000 | 20000 | 1.79510105
20 | 1000 | 100 | 100000000000 | 20000 | 1.44103821
20 | 1000 | 100 | 10000000000 | 20000 | 1.13590684
20 | 1000 | 100 | 1000000000 | 20000 | 0.75986766
20 | 1000 | 125 | 200000000000 | 20000 | 2.17647437
20 | 1000 | 125 | 100000000000 | 20000 | 1.48928717
20 | 1000 | 125 | 10000000000 | 20000 | 1.32091091
20 | 1000 | 125 | 1000000000 | 20000 | 0.93633306
20 | 1000 | 150 | 200000000000 | 20000 | 2.19189328
20 | 1000 | 150 | 100000000000 | 20000 | 1.64529127
20 | 1000 | 150 | 10000000000 | 20000 | 1.22318162
20 | 1000 | 150 | 1000000000 | 20000 | 0.95205005
20 | 1000 | 175 | 200000000000 | 20000 | 1.7995572
20 | 1000 | 175 | 100000000000 | 20000 | 1.29853687
20 | 1000 | 175 | 10000000000 | 20000 | 0.88529063
20 | 1000 | 175 | 1000000000 | 20000 | 0.85771695
20 | 1000 | 200 | 200000000000 | 20000 | 1.97204346
20 | 1000 | 200 | 100000000000 | 20000 | 1.27067076
20 | 1000 | 200 | 10000000000 | 20000 | 1.11703673
20 | 1000 | 200 | 1000000000 | 20000 | 0.70519791